## S_Fig33a
HTL | Vbr_norm
MeO-2PACz | 0.466800742
MeO-2PACz | 0.466800742
MeO-2PACz | 0.447350711
MeO-2PACz | 0.42790068
MeO-2PACz | 0.51542582
MeO-2PACz | 0.602950959
MeO-2PACz | 0.700201113
MeO-2PACz | 1.380952196
MeO-2PACz | 0.923876469
MeO-2PACz | 0.651576036
MeO-2PACz | 0.826626314
MeO-2PACz | 2.616029159
MeO-2PACz | 1.692152691
MeO-2PACz | 1.614352567
MeO-2PACz | 1.225351948
MeO-2PACz | 1.497652381
MeO-2PACz | 0.953051515
MeO-2PACz | 1.468477335
MeO-2PACz | 1.526827428
MeO-2PACz | 0.797451268
MeO-2PACz | 0.991951577
MeO-2PACz | 1.176726871
MeO-2PACz | 1.244801979
MeO-2PACz | 0.32092551
MeO-2PACz | 0.807176283
MeO-2PACz | 1.137826809
MeO-2PACz | 0.865526376
MeO-2PACz | 0.807176283
MeO-2PACz | 0.846076345
NiOx | 0.801397286
NiOx | 0.872754578
NiOx | 1.009980141
NiOx | 1.246008108
NiOx | 1.097804501
NiOx | 0.993513073
NiOx | 0.477544958
NiOx | 1.020958186
NiOx | 1.663173819
NiOx | 0.757485106
NiOx | 1.070359388
NiOx | 0.691616835
NiOx | 0.977046006
NiOx | 1.103293523
NiOx | 1.009980141
NiOx | 0.971556983
NiOx | 1.020958186
NiOx | 1.037425253
NiOx | 1.048403298
NiOx | 1.020958186
NiOx | 1.042914276
NiOx | 1.064870366
PEDOT:PSS | 0.865830379
PEDOT:PSS | 0.780610854
PEDOT:PSS | 1.363512408
PEDOT:PSS | 0.876056722
PEDOT:PSS | 0.910144532
PEDOT:PSS | 0.889691846
PEDOT:PSS | 0.862421598
PEDOT:PSS | 1.131715299
PEDOT:PSS | 1.138532861
PEDOT:PSS | 1.152167985
PEDOT:PSS | 1.213526043
PEDOT:PSS | 1.141941642
PEDOT:PSS | 1.155576766
PEDOT:PSS | 1.227161167
PEDOT:PSS | 1.182847014
PEDOT:PSS | 0.954458686
PEDOT:PSS | 0.951049905
PEDOT:PSS | 0.981728934
PEDOT:PSS | 0.889691846
PEDOT:PSS | 0.923779656
PEDOT:PSS | 0.882874284
PEDOT:PSS | 0.886283065
PEDOT:PSS | 0.90332697
PEDOT:PSS | 0.906735751
PEDOT:PSS | 0.828333788
Poly-TPD | 1.249691353
Poly-TPD | 1.249691353
Poly-TPD | 1.072242732
Poly-TPD | 1.125099768
Poly-TPD | 0.426631791
Poly-TPD | 1.125099768
Poly-TPD | 1.09867125
Poly-TPD | 1.306323891
Poly-TPD | 1.755608698
Poly-TPD | 0.824947313
Poly-TPD | 0.756988266
Poly-TPD | 0.698467977
Poly-TPD | 0.928773634
Poly-TPD | 0.407754278
Poly-TPD | 0.522907107
Poly-TPD | 1.04015096
Poly-TPD | 1.026936701
Poly-TPD | 1.002395934
Poly-TPD | 1.159079291
Poly-TPD | 0.989181675
Poly-TPD | 1.025048949
Poly-TPD | 0.992957177
Poly-TPD | 0.24918317
Poly-TPD | 1.04015096
Poly-TPD | 1.170405799
Poly-TPD | 1.755608698
PTAA | 1.121741469
PTAA | 1.055911571
PTAA | 1.080926932
PTAA | 0.963749713
PTAA | 0.961116517
PTAA | 0.921618578
PTAA | 0.976915693
PTAA | 0.969016105
PTAA | 1.211270131
PTAA | 0.805757957
PTAA | 0.921618578
PTAA | 0.909769196
PTAA | 0.988765075
PTAA | 0.797858369
PTAA | 1.298165597
PTAA | 0.900553011
PTAA | 0.937417754
PTAA | 0.972965899
PTAA | 1.058544767
PTAA | 0.867638061
PTAA | 0.863688268
PTAA | 0.963749713
PTAA | 1.044062189
PTAA | 0.917668784
PTAA | 1.292899205
PTAA | 1.142807037
PTAA | 0.957166723
PTAA | 0.976915693
PTAA | 1.050645179
PTAA | 1.069077551

## S_Fig33b
HTL | Vbr_norm
MeO-2PACz | 0.953147737
MeO-2PACz | 0.86530002
MeO-2PACz | 0.825768547
MeO-2PACz | 0.900439107
MeO-2PACz | 0.882869563
MeO-2PACz | 0.91800865
MeO-2PACz | 0.360175643
MeO-2PACz | 0.32064417
MeO-2PACz | 0.707174128
MeO-2PACz | 0.948755352
MeO-2PACz | 0.377745186
MeO-2PACz | 0.3733528
MeO-2PACz | 1.203513733
MeO-2PACz | 1.199121347
MeO-2PACz | 1.427525413
MeO-2PACz | 1.106881244
MeO-2PACz | 1.128843173
MeO-2PACz | 1.243045206
MeO-2PACz | 1.128843173
MeO-2PACz | 1.405563484
MeO-2PACz | 1.506588359
MeO-2PACz | 1.449487343
MeO-2PACz | 1.137627945
MeO-2PACz | 1.067349771
MeO-2PACz | 0.724743671
MeO-2PACz | 1.058564999
MeO-2PACz | 1.449487343
MeO-2PACz | 1.190336575
MeO-2PACz | 0.93997058
MeO-2PACz | 1.199121347
NiOx | 1.036144578
NiOx | 0.966532798
NiOx | 0.86746988
NiOx | 0.907630522
NiOx | 1.025435074
NiOx | 1.24497992
NiOx | 1.27978581
NiOx | 0.88085676
NiOx | 1.009370817
NiOx | 0.987951807
NiOx | 1.060240964
NiOx | 1.202141901
NiOx | 1.183400268
NiOx | 0.891566265
NiOx | 0.862115127
NiOx | 0.883534137
NiOx | 0.931726908
NiOx | 0.918340027
NiOx | 0.945113788
NiOx | 0.985274431
NiOx | 0.835341365
NiOx | 1.025435074
NiOx | 1.24497992
NiOx | 0.856760375
NiOx | 0.923694779
NiOx | 1.044176707
PEDOT:PSS | 0.944868417
PEDOT:PSS | 0.904258027
PEDOT:PSS | 0.871769714
PEDOT:PSS | 1.188530759
PEDOT:PSS | 0.912380105
PEDOT:PSS | 0.942161058
PEDOT:PSS | 1.01525976
PEDOT:PSS | 1.183116041
PEDOT:PSS | 0.980064089
PEDOT:PSS | 0.996308245
PEDOT:PSS | 1.061284869
Poly-TPD | 0.934453105
Poly-TPD | 0.589342584
Poly-TPD | 0.623322696
Poly-TPD | 1.21266528
Poly-TPD | 0.850564702
Poly-TPD | 0.730572428
Poly-TPD | 1.110724941
Poly-TPD | 1.0682498
Poly-TPD | 1.105415549
Poly-TPD | 1.020465266
Poly-TPD | 1.112848698
Poly-TPD | 1.156385718
Poly-TPD | 1.02471278
Poly-TPD | 1.129838755
Poly-TPD | 0.97480449
Poly-TPD | 1.00347521
Poly-TPD | 0.854812216
Poly-TPD | 1.064002286
Poly-TPD | 1.076744828
Poly-TPD | 1.138333783
Poly-TPD | 1.095858642
Poly-TPD | 1.122405605
PTAA | 1.01275393
PTAA | 1.003641749
PTAA | 0.91382167
PTAA | 1.01145219
PTAA | 0.952873878
PTAA | 0.965891281
PTAA | 0.945063436
PTAA | 0.932046034
PTAA | 1.001038268
PTAA | 1.040090476
PTAA | 0.96198606
PTAA | 1.020564372
PTAA | 1.038137866
PTAA | 1.079793554
PTAA | 1.091509217
PTAA | 1.089556606
PTAA | 1.111686191
PTAA | 0.91512341
PTAA | 0.91642515
PTAA | 0.933998644
PTAA | 0.96458954
PTAA | 1.05766397
PTAA | 0.889088605
PTAA | 0.902106007
PTAA | 1.045948307
PTAA | 1.002340008
PTAA | 1.054409619
PTAA | 0.952873878
PTAA | 0.945063436
PTAA | 1.146833178
PTAA | 1.126005334
PTAA | 1.092160087
PTAA | 1.183932776
PTAA | 1.127307074
PTAA | 1.114289672
PTAA | 0.976956073
PTAA | 0.814238539
PTAA | 0.751104136
PTAA | 1.093461827
PTAA | 0.741991954
PTAA | 1.05961658
PTAA | 1.020564372