## S_Fig42
Vrb | HTL
-8.8 | Poly-TPD (16 nm)
-5.55 | Poly-TPD (16 nm)
-5.87 | Poly-TPD (16 nm)
-11.42 | Poly-TPD (16 nm)
-8.01 | Poly-TPD (16 nm)
-6.88 | Poly-TPD (16 nm)
-10.46 | Poly-TPD (16 nm)
-10.06 | Poly-TPD (16 nm)
-10.41 | Poly-TPD (16 nm)
-9.61 | Poly-TPD (16 nm)
-10.48 | Poly-TPD (16 nm)
-10.89 | Poly-TPD (16 nm)
-9.65 | Poly-TPD (16 nm)
-10.64 | Poly-TPD (16 nm)
-9.18 | Poly-TPD (16 nm)
-9.45 | Poly-TPD (16 nm)
-8.05 | Poly-TPD (16 nm)
-10.02 | Poly-TPD (16 nm)
-10.14 | Poly-TPD (16 nm)
-10.72 | Poly-TPD (16 nm)
-10.32 | Poly-TPD (16 nm)
-10.57 | Poly-TPD (16 nm)
-15.28 | Poly-TPD (35 nm)
-17.48 | Poly-TPD (35 nm)
-16.7 | Poly-TPD (35 nm)
-15.02 | Poly-TPD (35 nm)
-16.68 | Poly-TPD (35 nm)
-14.38 | Poly-TPD (35 nm)
-17.26 | Poly-TPD (35 nm)
-16.46 | Poly-TPD (35 nm)
-16.84 | Poly-TPD (35 nm)
-8.7 | PTAA (18 nm)
-8.8 | PTAA (18 nm)
-8.4 | PTAA (18 nm)
-7.4 | PTAA (18 nm)
-6.8 | PTAA (18 nm)
-8 | PTAA (18 nm)
-5.6 | PTAA (18 nm)
-4.9 | PTAA (18 nm)
-15.56 | PTAA (35 nm)
-15.42 | PTAA (35 nm)
-14.04 | PTAA (35 nm)
-15.54 | PTAA (35 nm)
-14.64 | PTAA (35 nm)
-14.84 | PTAA (35 nm)
-14.52 | PTAA (35 nm)
-14.32 | PTAA (35 nm)
-15.38 | PTAA (35 nm)
-15.98 | PTAA (35 nm)
-14.78 | PTAA (35 nm)
-15.68 | PTAA (35 nm)
-15.95 | PTAA (35 nm)
-16.59 | PTAA (35 nm)
-16.77 | PTAA (35 nm)
-16.74 | PTAA (35 nm)
-17.08 | PTAA (35 nm)
-14.06 | PTAA (35 nm)
-14.08 | PTAA (35 nm)
-14.35 | PTAA (35 nm)
-14.82 | PTAA (35 nm)
-16.25 | PTAA (35 nm)
-13.66 | PTAA (35 nm)
-13.86 | PTAA (35 nm)
-16.07 | PTAA (35 nm)
-15.4 | PTAA (35 nm)
-16.2 | PTAA (35 nm)
-14.64 | PTAA (35 nm)
-14.52 | PTAA (35 nm)
-17.62 | PTAA (35 nm)
-17.3 | PTAA (35 nm)
-16.78 | PTAA (35 nm)
-18.19 | PTAA (35 nm)
-17.32 | PTAA (35 nm)
-17.12 | PTAA (35 nm)
-15.01 | PTAA (35 nm)
-12.51 | PTAA (35 nm)
-11.54 | PTAA (35 nm)
-16.8 | PTAA (35 nm)
-11.4 | PTAA (35 nm)
-16.28 | PTAA (35 nm)
-15.68 | PTAA (35 nm)