## S_Fig16b
Vrb | HTL
-8.7 | PTAA (18 nm)
-8.8 | PTAA (18 nm)
-8.4 | PTAA (18 nm)
-7.4 | PTAA (18 nm)
-6.8 | PTAA (18 nm)
-8 | PTAA (18 nm)
-5.6 | PTAA (18 nm)
-4.9 | PTAA (18 nm)
-15.56 | PTAA (35 nm)
-15.42 | PTAA (35 nm)
-14.04 | PTAA (35 nm)
-15.54 | PTAA (35 nm)
-14.64 | PTAA (35 nm)
-14.84 | PTAA (35 nm)
-14.52 | PTAA (35 nm)
-14.32 | PTAA (35 nm)
-15.38 | PTAA (35 nm)
-15.98 | PTAA (35 nm)
-14.78 | PTAA (35 nm)
-15.68 | PTAA (35 nm)
-15.95 | PTAA (35 nm)
-16.59 | PTAA (35 nm)
-16.77 | PTAA (35 nm)
-16.74 | PTAA (35 nm)
-17.08 | PTAA (35 nm)
-14.06 | PTAA (35 nm)
-14.08 | PTAA (35 nm)
-14.35 | PTAA (35 nm)
-14.82 | PTAA (35 nm)
-16.25 | PTAA (35 nm)
-13.66 | PTAA (35 nm)
-13.86 | PTAA (35 nm)
-16.07 | PTAA (35 nm)
-15.4 | PTAA (35 nm)
-16.2 | PTAA (35 nm)
-14.64 | PTAA (35 nm)
-14.52 | PTAA (35 nm)
-17.62 | PTAA (35 nm)
-17.3 | PTAA (35 nm)
-16.78 | PTAA (35 nm)
-18.19 | PTAA (35 nm)
-17.32 | PTAA (35 nm)
-17.12 | PTAA (35 nm)
-15.01 | PTAA (35 nm)
-12.51 | PTAA (35 nm)
-11.54 | PTAA (35 nm)
-16.8 | PTAA (35 nm)
-11.4 | PTAA (35 nm)
-16.28 | PTAA (35 nm)
-15.68 | PTAA (35 nm)
-13.61 | PTAA (50 nm)
-15.22 | PTAA (50 nm)
-14.12 | PTAA (50 nm)
-16.32 | PTAA (50 nm)
-15.83 | PTAA (50 nm)
-10.42 | PTAA (50 nm)
-15.02 | PTAA (50 nm)
-14.96 | PTAA (50 nm)
-15.26 | PTAA (50 nm)
-16.46 | PTAA (50 nm)
-15.12 | PTAA (50 nm)
-16.38 | PTAA (50 nm)
-16.98 | PTAA (50 nm)