## S_Fig10b
Vrb | HTL
-0.48 | MeO-2PACz
-0.48 | MeO-2PACz
-0.46 | MeO-2PACz
-0.44 | MeO-2PACz
-0.53 | MeO-2PACz
-0.62 | MeO-2PACz
-0.72 | MeO-2PACz
-1.42 | MeO-2PACz
-0.95 | MeO-2PACz
-0.67 | MeO-2PACz
-0.85 | MeO-2PACz
-2.69 | MeO-2PACz
-1.74 | MeO-2PACz
-1.66 | MeO-2PACz
-1.26 | MeO-2PACz
-1.54 | MeO-2PACz
-0.98 | MeO-2PACz
-1.51 | MeO-2PACz
-1.57 | MeO-2PACz
-0.82 | MeO-2PACz
-1.02 | MeO-2PACz
-1.21 | MeO-2PACz
-1.28 | MeO-2PACz
-0.33 | MeO-2PACz
-0.83 | MeO-2PACz
-1.17 | MeO-2PACz
-0.89 | MeO-2PACz
-0.83 | MeO-2PACz
-0.87 | MeO-2PACz
-1.46 | NiOx
-1.59 | NiOx
-1.84 | NiOx
-2.27 | NiOx
-2 | NiOx
-1.81 | NiOx
-0.87 | NiOx
-1.86 | NiOx
-3.03 | NiOx
-1.38 | NiOx
-1.95 | NiOx
-1.26 | NiOx
-1.78 | NiOx
-2.01 | NiOx
-1.84 | NiOx
-1.77 | NiOx
-1.86 | NiOx
-1.89 | NiOx
-1.91 | NiOx
-1.86 | NiOx
-1.9 | NiOx
-1.94 | NiOx
-2.54 | PEDOT:PSS
-2.29 | PEDOT:PSS
-4 | PEDOT:PSS
-2.57 | PEDOT:PSS
-2.67 | PEDOT:PSS
-2.61 | PEDOT:PSS
-2.53 | PEDOT:PSS
-3.32 | PEDOT:PSS
-3.34 | PEDOT:PSS
-3.38 | PEDOT:PSS
-3.56 | PEDOT:PSS
-3.35 | PEDOT:PSS
-3.39 | PEDOT:PSS
-3.6 | PEDOT:PSS
-3.47 | PEDOT:PSS
-2.8 | PEDOT:PSS
-2.79 | PEDOT:PSS
-2.88 | PEDOT:PSS
-2.61 | PEDOT:PSS
-2.71 | PEDOT:PSS
-2.59 | PEDOT:PSS
-2.6 | PEDOT:PSS
-2.65 | PEDOT:PSS
-2.66 | PEDOT:PSS
-2.43 | PEDOT:PSS
-6.62 | Poly-TPD
-6.62 | Poly-TPD
-5.68 | Poly-TPD
-5.96 | Poly-TPD
-2.26 | Poly-TPD
-5.96 | Poly-TPD
-5.82 | Poly-TPD
-6.92 | Poly-TPD
-9.3 | Poly-TPD
-4.37 | Poly-TPD
-4.01 | Poly-TPD
-3.7 | Poly-TPD
-4.92 | Poly-TPD
-2.16 | Poly-TPD
-2.77 | Poly-TPD
-5.51 | Poly-TPD
-5.44 | Poly-TPD
-5.31 | Poly-TPD
-6.14 | Poly-TPD
-5.24 | Poly-TPD
-5.43 | Poly-TPD
-5.26 | Poly-TPD
-1.32 | Poly-TPD
-5.51 | Poly-TPD
-6.2 | Poly-TPD
-9.3 | Poly-TPD
-8.52 | PTAA
-8.02 | PTAA
-8.21 | PTAA
-7.32 | PTAA
-7.3 | PTAA
-7 | PTAA
-7.42 | PTAA
-7.36 | PTAA
-9.2 | PTAA
-6.12 | PTAA
-7 | PTAA
-6.91 | PTAA
-7.51 | PTAA
-6.06 | PTAA
-9.86 | PTAA
-6.84 | PTAA
-7.12 | PTAA
-7.39 | PTAA
-8.04 | PTAA
-6.59 | PTAA
-6.56 | PTAA
-7.32 | PTAA
-7.93 | PTAA
-6.97 | PTAA
-9.82 | PTAA
-8.68 | PTAA
-7.27 | PTAA
-7.42 | PTAA
-7.98 | PTAA
-8.12 | PTAA