## S_Fig14b
Vrb | HTL
-2.17 | MeO-2PACz
-1.97 | MeO-2PACz
-1.88 | MeO-2PACz
-2.05 | MeO-2PACz
-2.01 | MeO-2PACz
-2.09 | MeO-2PACz
-0.82 | MeO-2PACz
-0.73 | MeO-2PACz
-1.61 | MeO-2PACz
-2.16 | MeO-2PACz
-0.86 | MeO-2PACz
-0.85 | MeO-2PACz
-2.74 | MeO-2PACz
-2.73 | MeO-2PACz
-3.25 | MeO-2PACz
-2.52 | MeO-2PACz
-2.57 | MeO-2PACz
-2.83 | MeO-2PACz
-2.57 | MeO-2PACz
-3.2 | MeO-2PACz
-3.43 | MeO-2PACz
-3.3 | MeO-2PACz
-2.59 | MeO-2PACz
-2.43 | MeO-2PACz
-1.65 | MeO-2PACz
-2.41 | MeO-2PACz
-3.3 | MeO-2PACz
-2.71 | MeO-2PACz
-2.14 | MeO-2PACz
-2.73 | MeO-2PACz
-3.87 | NiOx
-3.61 | NiOx
-3.24 | NiOx
-3.39 | NiOx
-3.83 | NiOx
-4.65 | NiOx
-4.78 | NiOx
-3.29 | NiOx
-3.77 | NiOx
-3.69 | NiOx
-3.96 | NiOx
-4.49 | NiOx
-4.42 | NiOx
-3.33 | NiOx
-3.22 | NiOx
-3.3 | NiOx
-3.48 | NiOx
-3.43 | NiOx
-3.53 | NiOx
-3.68 | NiOx
-3.12 | NiOx
-3.83 | NiOx
-4.65 | NiOx
-3.2 | NiOx
-3.45 | NiOx
-3.9 | NiOx
-3.49 | PEDOT:PSS
-3.34 | PEDOT:PSS
-3.22 | PEDOT:PSS
-4.39 | PEDOT:PSS
-3.37 | PEDOT:PSS
-3.48 | PEDOT:PSS
-3.75 | PEDOT:PSS
-4.37 | PEDOT:PSS
-3.62 | PEDOT:PSS
-3.68 | PEDOT:PSS
-3.92 | PEDOT:PSS
-8.8 | Poly-TPD
-5.55 | Poly-TPD
-5.87 | Poly-TPD
-11.42 | Poly-TPD
-8.01 | Poly-TPD
-6.88 | Poly-TPD
-10.46 | Poly-TPD
-10.06 | Poly-TPD
-10.41 | Poly-TPD
-9.61 | Poly-TPD
-10.48 | Poly-TPD
-10.89 | Poly-TPD
-9.65 | Poly-TPD
-10.64 | Poly-TPD
-9.18 | Poly-TPD
-9.45 | Poly-TPD
-8.05 | Poly-TPD
-10.02 | Poly-TPD
-10.14 | Poly-TPD
-10.72 | Poly-TPD
-10.32 | Poly-TPD
-10.57 | Poly-TPD
-15.56 | PTAA
-15.42 | PTAA
-14.04 | PTAA
-15.54 | PTAA
-14.64 | PTAA
-14.84 | PTAA
-14.52 | PTAA
-14.32 | PTAA
-15.38 | PTAA
-15.98 | PTAA
-14.78 | PTAA
-15.68 | PTAA
-15.95 | PTAA
-16.59 | PTAA
-16.77 | PTAA
-16.74 | PTAA
-17.08 | PTAA
-14.06 | PTAA
-14.08 | PTAA
-14.35 | PTAA
-14.82 | PTAA
-16.25 | PTAA
-13.66 | PTAA
-13.86 | PTAA
-16.07 | PTAA
-15.4 | PTAA
-16.2 | PTAA
-14.64 | PTAA
-14.52 | PTAA
-17.62 | PTAA
-17.3 | PTAA
-16.78 | PTAA
-18.19 | PTAA
-17.32 | PTAA
-17.12 | PTAA
-15.01 | PTAA
-12.51 | PTAA
-11.54 | PTAA
-16.8 | PTAA
-11.4 | PTAA
-16.28 | PTAA
-15.68 | PTAA